## API overall stats
Sample ID | Seam Type | Tensile Yield (Ksi) | NDE Yield (Ksi) | C (%) | Mn (%) | Cr (%) | Cu (%) | Al (%) | Mo (%) | Ni (%) | Si (%) | V (%) | Grain Size (Micron)
Sample-1 | SMLS | 62 | 65.98749 | 0.2 | 1.01 | 0.1 | 0.07 | 0.01 | 0.03 | 0.05 | 0.16 | 0.01 | 5.325459
Sample-2 | ERW | 64.5 | 67.0244 | 0.12 | 0.85 | 0.03 | 0.02 | 0.04 | 0.01 | 0.03 | 0.13 | 0.01 | 7.056164
Sample-3 | SMLS | 55.8 | 53.4781 | 0.18 | 1.2 | 0.09 | 0.07 | 0.02 | 0.02 | 0.04 | 0.26 | 0.01 | 6.56452
Sample-4 | ERW | 76.4 | 75.91943 | 0.19 | 0.72 | 0.09 | 0.15 | 0.04 | 0.02 | 0.08 | 0.01 | 0.05 | 4.893553
Sample-5 | ERW | 51.2 | 57.50254 | 0.15 | 0.76 | 0.05 | 0.11 | 0.01 | 0.02 | 0.08 | 0.01 | 0.01 | 14.12045
Sample-6 | SMLS | 53.7 | 57.01269 | 0.22 | 1.01 | 0.02 | 0.01 | 0.04 | 0.01 | 0.01 | 0.02 | 0.01 | 9.212087
Sample-7 | SMLS | 38.3 | 42.92287 | 0.23 | 0.47 | 0.03 | 0.01 | 0.01 | 0.01 | 0.01 | 0.01 | 0.01 | 13.32436
Sample-8 | ERW | 58.8 | 58.26157 | 0.19 | 0.68 | 0.09 | 0.32 | 0.01 | 0.01 | 0.08 | 0.01 | 0.01 | 8.544333
Sample-9 | ERW | 62 | 72.90912 | 0.26 | 0.92 | 0.04 | 0.32 | 0.06 | 0.01 | 0.07 | 0.01 | 0.01 | 9.82452
Sample-10 | ERW | 57.1 | 52.46666 | 0.14 | 0.76 | 0.05 | 0.12 | 0.05 | 0.02 | 0.09 | 0.01 | 0.01 | 12.73373
Sample-11 | ERW | 63.7 | 64.88609 | 0.21 | 0.52 | 0.02 | 0.01 | 0.04 | 0.01 | 0.04 | 0.01 | 0.01 | 5.476626
Sample-12 | SMLS | 46.6 | 48.94806 | 0.23 | 0.45 | 0 | 0.01 | 0.01 | 0.01 | 0.01 | 0 | 0 | 11.77203
Sample-13 | SMLS | 51.1 | 55.43519 | 0.3 | 1.05 | 0 | 0.03 | 0.01 | 0.01 | 0.03 | 0 | 0 | 8.856094
Sample-14 | SMLS | 57.1 | 94.88909 | 0.21 | 0.97 | 0.01 | 0.01 | 0.02 | 0.01 | 0.02 | 0.02 | 0.01 | 9.549081
Sample-15 | SMLS | 46.1 | 45.02443 | 0.25 | 0.79 | 0.05 | 0.02 | 0.03 | 0.02 | 0.01 | 0.01 | 0.01 | 11.98381
Sample-16 | SAW | 48 | 55.19768 | 0.2 | 0.68 | 0.01 | 0.07 | 0.01 | 0.01 | 0.01 | 0.01 | 0.01 | 9.951884
Sample-17 | SAW | 62.5 | 71.72994 | 0.11 | 0.93 | 0.03 | 0.01 | 0.01 | 0.01 | 0.01 | 0.01 | 0.01 | 5.857117
Sample-18 | SMLS | 50.1 | 56.20676 | 0.23 | 0.88 | 0 | 0.01 | 0.01 | 0.01 | 0.01 | 0 | 0 | 10.12931
Sample-19 | ERW | 63.8 | 68.74937 | 0.1 | 0.78 | 0.01 | 0.01 | 0.04 | 0.01 | 0.01 | 0.21 | 0.01 | 6.542431
Sample-20 | SMLS | 38 | 39.05741 | 0.22 | 0.82 | 0 | 0.02 | 0.02 | 0.01 | 0.01 | 0 | 0 | 15.09173
Sample-21 | ERW | 48 | 48.81339 | 0.19 | 0.6 | 0.04 | 0.09 | 0.05 | 0.01 | 0.05 | 0.01 | 0.01 | 17.53559
Sample-22 | SAW | 60.8 | 66.20107 | 0.23 | 1.2 | 0.03 | 0.06 | 0.01 | 0.01 | 0.04 | 0.05 | 0.01 | 10.37207
Sample-23 | ERW | 62.3 | 68.19032 | 0.26 | 1.29 | 0.03 | 0.08 | 0.01 | 0.01 | 0.03 | 0.07 | 0.01 | 10.00869
Sample-24 | ERW | 73.7 | 78.19434 | 0.12 | 0.8 | 0.09 | 0.55 | 0.01 | 0.03 | 0.17 | 0.09 | 0.01 | 4.783724
Sample-25 | ERW | 24.8 | 59.21951 | 0.16 | 0.49 | 0.01 | 0.05 | 0.01 | 0.01 | 0.09 | 0.01 | 0.01 | 11.71169
Sample-26 | ERW | 55.5 | 64.80979 | 0.26 | 0.82 | 0.03 | 0.01 | 0.06 | 0.01 | 0.01 | 0.01 | 0.01 | 10.83876
Sample-27 | SMLS | 29.3 | 34.06819 | 0.35 | 2.85 | 1.2 | 0.6 | 0.01 | 0.03 | 0.01 | 0 | 0 | 38.11405
Sample-28 | SMLS | 54.8 | 52.41845 | 0.26 | 0.73 | 0 | 0.01 | 0.02 | 0.01 | 0.01 | 0 | 0 | 13.12089
Sample-29 | SAW | 65.6 | 62.84286 | 0.21 | 1.02 | 0.04 | 0.08 | 0.02 | 0.02 | 0.05 | 0.03 | 0.01 | 4.418339
Sample-30 | ERW | 62 | 73.19977 | 0.13 | 0.85 | 0.02 | 0.74 | 0.01 | 0.12 | 0.97 | 0.01 | 0.05 | 8.259038
Sample-31 | ERW | 60.8 | 72.34078 | 0.17 | 0.76 | 0.03 | 0.58 | 0.01 | 0.13 | 1.03 | 0.01 | 0.05 | 7.011459
Sample-32 | ERW | 80.5 | 65.24038 | 0.08 | 1.04 | 0.02 | 0.02 | 0.05 | 0.01 | 0.02 | 0.02 | 0.01 | 12.08722
Sample-33 | ERW | 45.6 | 50.94949 | 0.26 | 0.66 | 0 | 0.01 | 0.01 | 0.01 | 0.01 | 0 | 0 | 9.820888
Sample-34 | ERW | 51.9 | 50.16796 | 0.21 | 0.75 | 0.02 | 0.06 | 0.01 | 0.01 | 0.03 | 0.01 | 0.01 | 12.02005
Sample-35 | ERW | 55.3 | 56.29468 | 0.26 | 0.45 | 0 | 0.22 | 0.01 | 0.01 | 0.06 | 0 | 0 | 14.69553
Sample-36 | ERW | 76 | 76.42671 | 0.08 | 1.06 | 0.02 | 0.01 | 0.06 | 0.01 | 0.01 | 0.01 | 0.01 | 5.382045
Sample-37 | SAW | 45.5 | 55.4872 | 0.23 | 0.75 | 0.02 | 0.08 | 0.01 | 0.01 | 0.02 | 0.01 | 0.01 | 15.07962
Sample-38 | ERW | 53.6 | 51.47888 | 0.3 | 1.25 | 0.02 | 0.02 | 0.01 | 0.01 | 0.01 | 0.08 | 0.05 | 11.30774
Sample-39 | ERW | 49.2 | 52.66044 | 0.23 | 1.14 | 0.04 | 0.04 | 0.01 | 0.01 | 0.03 | 0.02 | 0.01 | 11.98496
Sample-40 | ERW | 47.3 | 58.24453 | 0.16 | 0.38 | 0.05 | 0.01 | 0.01 | 0.01 | 0.01 | 0.17 | 0.01 | 6.913271
Sample-41 | ERW | 53 | 58.10171 | 0.24 | 0.97 | 0 | 0.08 | 0.01 | 0.01 | 0.05 | 0 | 0 | 9.107782
Sample-42 | ERW | 49.5 | 60.11046 | 0.2 | 0.92 | 0.03 | 0.01 | 0.03 | 0.01 | 0.02 | 0.02 | 0.01 | 8.016632
Sample-43 | SMLS | 40.4 | 52.92459 | 0.21 | 0.63 | 0.05 | 0.01 | 0.03 | 0.01 | 0.01 | 0.22 | 0.01 | 13.24026
Sample-44 | ERW | 54.1 | 56.86232 | 0.23 | 0.79 | 0.03 | 0.03 | 0.01 | 0.01 | 0.01 | 0.01 | 0.01 | 11.86422
Sample-45 | SAW | 61 | 63.39905 | 0.3 | 1.21 | 0.02 | 0.08 | 0.01 | 0.01 | 0.06 | 0.01 | 0.01 | 10.99175
Sample-46 | ERW | 49.7 | 58.80736 | 0.21 | 0.99 | 0.02 | 0.02 | 0.01 | 0.01 | 0.01 | 0.01 | 0.01 | 13.54214
Sample-47 | ERW | 55 | 60.30057 | 0.24 | 1.02 | 0 | 0.08 | 0.01 | 0.01 | 0.03 | 0 | 0 | 7.055117
Sample-48 | ERW | 70 | 85.66951 | 0.26 | 1.32 | 0 | 0.05 | 0.01 | 0.01 | 0.02 | 0 | 0 | 4.258343
Sample-49 | ERW | 52.5 | 55.2225 | 0.18 | 0.78 | 0.05 | 0.01 | 0.03 | 0.01 | 0.01 | 0.22 | 0.01 | 8.621642
Sample-50 | ERW | 55.7 | 65.79393 | 0.08 | 0.75 | 0.02 | 0.02 | 0.04 | 0.01 | 0.01 | 0.01 | 0.01 | 6.790482